## Raw_data
fa(MPa) | Ea(MPa) | υa | ta(mm) | Ep(GPa) | tp(mm) | bp(mm) | Es(GPa) | ts(mm) | bs(mm) | L(mm) | Pu_half | Deal failure mode
30 | 6000 | 0.3 | 1.2 | 170 | 1.4 | 50 | 205 | 8 | 120 | 350 | 42.7 | C
30 | 6000 | 0.3 | 0.9 | 170 | 1.4 | 50 | 205 | 8 | 120 | 350 | 46.7 | C
24 | 9282 | 0.21 | 0.43 | 478.73 | 1.45 | 50 | 200.683 | 20 | 50 | 250 | 75.665 | C
24 | 9282 | 0.21 | 0.4 | 478.73 | 1.45 | 50 | 200.683 | 20 | 50 | 100 | 74.21 | C
24 | 9282 | 0.21 | 0.35 | 478.73 | 1.45 | 50 | 200.683 | 20 | 50 | 80 | 79.035 | C
24 | 9282 | 0.21 | 0.4 | 478.73 | 1.45 | 50 | 200.683 | 20 | 50 | 70 | 63.22 | C
24 | 9282 | 0.21 | 0.43 | 478.73 | 1.45 | 50 | 200.683 | 20 | 50 | 50 | 68.175 | C
24 | 9282 | 0.21 | 0.34 | 478.73 | 1.45 | 50 | 200.683 | 20 | 50 | 30 | 29.255 | C
30.2 | 4500 | 0.29 | 1.106455 | 197 | 1.4 | 60 | 210 | 6 | 60 | 310 | 58.8 | SA
30.2 | 4500 | 0.29 | 1.106455 | 197 | 1.4 | 60 | 210 | 6 | 60 | 435 | 60.2 | SA
30.2 | 4500 | 0.29 | 1.106455 | 197 | 1.4 | 30 | 210 | 10 | 30 | 120 | 26.25 | SA
30.2 | 4500 | 0.29 | 1.106455 | 197 | 1.4 | 30 | 210 | 10 | 30 | 150 | 27.55 | SA
30.2 | 4500 | 0.29 | 1.106455 | 197 | 1.4 | 60 | 210 | 10 | 60 | 120 | 51.1 | SA
30.2 | 4500 | 0.29 | 1.106455 | 197 | 1.4 | 60 | 210 | 10 | 60 | 150 | 55.5 | SA
22.53 | 4013 | 0.36 | 1.07 | 165 | 1.2 | 50 | 200 | 12 | 118 | 350 | 60.5 | C
22.53 | 4013 | 0.36 | 1.98 | 165 | 1.2 | 50 | 200 | 12 | 118 | 350 | 61.7 | C
22.53 | 4013 | 0.36 | 1.84 | 165 | 1.2 | 50 | 200 | 12 | 118 | 350 | 55.6 | D
22.53 | 4013 | 0.36 | 3.88 | 165 | 1.2 | 50 | 200 | 12 | 118 | 350 | 50.7 | D
22.53 | 4013 | 0.36 | 6.12 | 165 | 1.2 | 50 | 200 | 12 | 118 | 350 | 53.2 | D
20.48 | 10793 | 0.27 | 0.825 | 165 | 1.2 | 50 | 200 | 12 | 118 | 350 | 39.4 | C
20.48 | 10793 | 0.27 | 1.9 | 165 | 1.2 | 50 | 200 | 12 | 118 | 350 | 42.4 | C
20.48 | 10793 | 0.27 | 1.76 | 165 | 1.2 | 50 | 200 | 12 | 118 | 350 | 38.8 | C
20.48 | 10793 | 0.27 | 3.98 | 165 | 1.2 | 50 | 200 | 12 | 118 | 350 | 47.5 | C
20.48 | 10793 | 0.27 | 6.05 | 165 | 1.2 | 50 | 200 | 12 | 118 | 350 | 55.9 | D
13.89 | 5426 | 0.31 | 0.875 | 165 | 1.2 | 50 | 200 | 12 | 118 | 350 | 38 | C
13.89 | 5426 | 0.31 | 1.58 | 165 | 1.2 | 50 | 200 | 12 | 118 | 350 | 46.8 | C
13.89 | 5426 | 0.31 | 1.82 | 165 | 1.2 | 50 | 200 | 12 | 118 | 350 | 46.4 | C
34 | 2229 | 0.3 | 0.5 | 205 | 0.176 | 50 | 200 | 5 | 50 | 10 | 9.65 | SA
34 | 2229 | 0.3 | 0.5 | 205 | 0.176 | 50 | 200 | 5 | 50 | 20 | 16.7 | SA
34 | 2229 | 0.3 | 0.5 | 205 | 0.176 | 50 | 200 | 5 | 50 | 20 | 15.85 | SA
34 | 2229 | 0.3 | 0.5 | 205 | 0.176 | 50 | 200 | 5 | 50 | 30 | 14.75 | SA
34 | 2229 | 0.3 | 0.5 | 205 | 0.176 | 50 | 200 | 5 | 50 | 30 | 25.2 | SA
34 | 2229 | 0.3 | 0.5 | 205 | 0.176 | 50 | 200 | 5 | 50 | 30 | 19.65 | SA
34 | 2229 | 0.3 | 0.5 | 205 | 0.176 | 50 | 200 | 5 | 50 | 40 | 18.05 | SA
34 | 2229 | 0.3 | 0.5 | 205 | 0.176 | 50 | 200 | 5 | 50 | 40 | 20.45 | SA
34 | 2229 | 0.3 | 0.5 | 205 | 0.176 | 50 | 200 | 5 | 50 | 40 | 22.5 | SA
34 | 2229 | 0.3 | 0.5 | 205 | 0.176 | 50 | 200 | 5 | 50 | 50 | 16.9 | SA
34 | 2229 | 0.3 | 0.5 | 205 | 0.176 | 50 | 200 | 5 | 50 | 50 | 22.7 | SA
34 | 2229 | 0.3 | 0.5 | 205 | 0.176 | 50 | 200 | 5 | 50 | 50 | 21.9 | SA
34 | 2229 | 0.3 | 0.5 | 205 | 0.176 | 50 | 200 | 5 | 50 | 60 | 16.35 | SA
34 | 2229 | 0.3 | 0.5 | 205 | 0.176 | 50 | 200 | 5 | 50 | 60 | 22.05 | SA
34 | 2229 | 0.3 | 0.5 | 205 | 0.176 | 50 | 200 | 5 | 50 | 60 | 21.9 | SA
34 | 2229 | 0.3 | 0.5 | 205 | 0.176 | 50 | 200 | 5 | 50 | 70 | 16.8 | SA
34 | 2229 | 0.3 | 0.5 | 205 | 0.176 | 50 | 200 | 5 | 50 | 70 | 22.8 | SA
34 | 2229 | 0.3 | 0.5 | 205 | 0.176 | 50 | 200 | 5 | 50 | 70 | 22.25 | SA
34 | 2229 | 0.3 | 0.5 | 205 | 0.176 | 50 | 200 | 5 | 50 | 80 | 14.55 | SA
34 | 2229 | 0.3 | 0.5 | 205 | 0.176 | 50 | 200 | 5 | 50 | 80 | 22.55 | SA
34 | 2229 | 0.3 | 0.5 | 205 | 0.176 | 50 | 200 | 5 | 50 | 80 | 22.2 | SA
34 | 2229 | 0.3 | 0.5 | 205 | 0.176 | 50 | 200 | 5 | 50 | 90 | 15.4 | SA
34 | 2229 | 0.3 | 0.5 | 205 | 0.176 | 50 | 200 | 5 | 50 | 90 | 22.4 | SA
34 | 2229 | 0.3 | 0.5 | 205 | 0.176 | 50 | 200 | 5 | 50 | 90 | 21.95 | SA
34 | 2229 | 0.3 | 0.5 | 205 | 0.176 | 50 | 200 | 5 | 50 | 100 | 16.45 | SA
34 | 2229 | 0.3 | 0.5 | 205 | 0.176 | 50 | 200 | 5 | 50 | 100 | 22.25 | SA
34 | 2229 | 0.3 | 0.5 | 205 | 0.176 | 50 | 200 | 5 | 50 | 100 | 21.8 | SA
34 | 2229 | 0.3 | 0.5 | 205 | 0.528 | 50 | 200 | 5 | 50 | 10 | 15.25 | SA
34 | 2229 | 0.3 | 0.5 | 205 | 0.528 | 50 | 200 | 5 | 50 | 10 | 12.1 | SA
34 | 2229 | 0.3 | 0.5 | 205 | 0.528 | 50 | 200 | 5 | 50 | 20 | 21.05 | SA
34 | 2229 | 0.3 | 0.5 | 205 | 0.528 | 50 | 200 | 5 | 50 | 20 | 28.1 | SA
34 | 2229 | 0.3 | 0.5 | 205 | 0.528 | 50 | 200 | 5 | 50 | 20 | 24.85 | SA
34 | 2229 | 0.3 | 0.5 | 205 | 0.528 | 50 | 200 | 5 | 50 | 30 | 30.4 | SA
34 | 2229 | 0.3 | 0.5 | 205 | 0.528 | 50 | 200 | 5 | 50 | 30 | 34.85 | SA
34 | 2229 | 0.3 | 0.5 | 205 | 0.528 | 50 | 200 | 5 | 50 | 30 | 36 | SA
34 | 2229 | 0.3 | 0.5 | 205 | 0.528 | 50 | 200 | 5 | 50 | 40 | 40.3 | SA
34 | 2229 | 0.3 | 0.5 | 205 | 0.528 | 50 | 200 | 5 | 50 | 40 | 37.1 | SA
34 | 2229 | 0.3 | 0.5 | 205 | 0.528 | 50 | 200 | 5 | 50 | 40 | 40.9 | SA
34 | 2229 | 0.3 | 0.5 | 205 | 0.528 | 50 | 200 | 5 | 50 | 50 | 39.3 | SA
34 | 2229 | 0.3 | 0.5 | 205 | 0.528 | 50 | 200 | 5 | 50 | 50 | 34.6 | SA
34 | 2229 | 0.3 | 0.5 | 205 | 0.528 | 50 | 200 | 5 | 50 | 50 | 41.5 | SA
34 | 2229 | 0.3 | 0.5 | 205 | 0.528 | 50 | 200 | 5 | 50 | 60 | 37 | SA
34 | 2229 | 0.3 | 0.5 | 205 | 0.528 | 50 | 200 | 5 | 50 | 60 | 39.1 | SA
34 | 2229 | 0.3 | 0.5 | 205 | 0.528 | 50 | 200 | 5 | 50 | 60 | 36.25 | SA
34 | 2229 | 0.3 | 0.5 | 205 | 0.528 | 50 | 200 | 5 | 50 | 70 | 40.15 | SA
34 | 2229 | 0.3 | 0.5 | 205 | 0.528 | 50 | 200 | 5 | 50 | 70 | 35.35 | SA
34 | 2229 | 0.3 | 0.5 | 205 | 0.528 | 50 | 200 | 5 | 50 | 70 | 37.75 | SA
34 | 2229 | 0.3 | 0.5 | 205 | 0.528 | 50 | 200 | 5 | 50 | 80 | 38.5 | SA
34 | 2229 | 0.3 | 0.5 | 205 | 0.528 | 50 | 200 | 5 | 50 | 80 | 37.25 | SA
34 | 2229 | 0.3 | 0.5 | 205 | 0.528 | 50 | 200 | 5 | 50 | 80 | 38.9 | SA
34 | 2229 | 0.3 | 0.5 | 205 | 0.528 | 50 | 200 | 5 | 50 | 90 | 34.45 | SA
34 | 2229 | 0.3 | 0.5 | 205 | 0.528 | 50 | 200 | 5 | 50 | 90 | 40.4 | SA
34 | 2229 | 0.3 | 0.5 | 205 | 0.528 | 50 | 200 | 5 | 50 | 100 | 37.45 | SA
34 | 2229 | 0.3 | 0.5 | 205 | 0.528 | 50 | 200 | 5 | 50 | 100 | 38.65 | SA
29 | 1455 | 0.3 | 0.53 | 206 | 0.176 | 50 | 200 | 5 | 50 | 10 | 9.92 | SA
29 | 1455 | 0.3 | 0.53 | 206 | 0.176 | 50 | 200 | 5 | 50 | 20 | 17.805 | SA
29 | 1455 | 0.3 | 0.53 | 206 | 0.176 | 50 | 200 | 5 | 50 | 20 | 20.07 | SA
29 | 1455 | 0.3 | 0.53 | 206 | 0.528 | 50 | 200 | 5 | 50 | 10 | 14.805 | SA
29 | 1455 | 0.3 | 0.53 | 206 | 0.528 | 50 | 200 | 5 | 50 | 20 | 25.61 | SA
29 | 1455 | 0.3 | 0.53 | 206 | 0.528 | 50 | 200 | 5 | 50 | 20 | 27.455 | SA
29 | 1455 | 0.3 | 0.53 | 206 | 0.528 | 50 | 200 | 5 | 50 | 20 | 28.235 | SA
29 | 1455 | 0.3 | 0.53 | 206 | 0.528 | 50 | 200 | 5 | 50 | 30 | 33.445 | SA
29 | 1455 | 0.3 | 0.53 | 206 | 0.528 | 50 | 200 | 5 | 50 | 30 | 35.685 | SA
29 | 1455 | 0.3 | 0.53 | 206 | 0.528 | 50 | 200 | 5 | 50 | 30 | 34.18 | SA
29 | 1455 | 0.3 | 0.53 | 206 | 0.528 | 50 | 200 | 5 | 50 | 40 | 40.19 | SA
29 | 1455 | 0.3 | 0.53 | 206 | 0.528 | 50 | 200 | 5 | 50 | 40 | 42.115 | SA
29 | 1455 | 0.3 | 0.53 | 206 | 0.528 | 50 | 200 | 5 | 50 | 40 | 42.015 | SA
29 | 1455 | 0.3 | 0.53 | 206 | 0.528 | 50 | 200 | 5 | 50 | 50 | 50.835 | D
29 | 1455 | 0.3 | 0.53 | 206 | 0.528 | 50 | 200 | 5 | 50 | 50 | 43.25 | D
29 | 1455 | 0.3 | 0.53 | 206 | 0.528 | 50 | 200 | 5 | 50 | 50 | 51.16 | D
29 | 1455 | 0.3 | 0.53 | 206 | 0.528 | 50 | 200 | 5 | 50 | 60 | 52.03 | D
29 | 1455 | 0.3 | 0.53 | 206 | 0.528 | 50 | 200 | 5 | 50 | 60 | 46.68 | D
29 | 1455 | 0.3 | 0.53 | 206 | 0.528 | 50 | 200 | 5 | 50 | 60 | 53.315 | D
29 | 1455 | 0.3 | 0.53 | 206 | 0.528 | 50 | 200 | 5 | 50 | 70 | 55.77 | D
29 | 1455 | 0.3 | 0.53 | 206 | 0.528 | 50 | 200 | 5 | 50 | 70 | 44.56 | D
29 | 1455 | 0.3 | 0.53 | 206 | 0.528 | 50 | 200 | 5 | 50 | 70 | 54.535 | D
29 | 1455 | 0.3 | 0.53 | 206 | 0.528 | 50 | 200 | 5 | 50 | 80 | 46.975 | D
29 | 1455 | 0.3 | 0.53 | 206 | 0.528 | 50 | 200 | 5 | 50 | 80 | 45.565 | D
29 | 1455 | 0.3 | 0.53 | 206 | 0.528 | 50 | 200 | 5 | 50 | 80 | 53.56 | D
29 | 1455 | 0.3 | 0.53 | 206 | 0.528 | 50 | 200 | 5 | 50 | 90 | 45.605 | D
29 | 1455 | 0.3 | 0.53 | 206 | 0.528 | 50 | 200 | 5 | 50 | 90 | 46.755 | D
29 | 1455 | 0.3 | 0.53 | 206 | 0.528 | 50 | 200 | 5 | 50 | 90 | 53.7 | D
29 | 1455 | 0.3 | 0.53 | 206 | 0.528 | 50 | 200 | 5 | 50 | 100 | 48.375 | D
29 | 1455 | 0.3 | 0.53 | 206 | 0.528 | 50 | 200 | 5 | 50 | 100 | 45.9 | D
29 | 1455 | 0.3 | 0.53 | 206 | 0.528 | 50 | 200 | 5 | 50 | 100 | 54.56 | D
29 | 1455 | 0.3 | 0.5 | 159.4 | 1.4 | 20 | 200 | 10 | 40 | 30 | 20.5 | SA
29 | 1455 | 0.3 | 0.5 | 159.4 | 1.4 | 20 | 200 | 10 | 40 | 40 | 25.35 | SA
29 | 1455 | 0.3 | 0.5 | 159.4 | 1.4 | 20 | 200 | 10 | 40 | 50 | 30 | SA
29 | 1455 | 0.3 | 0.5 | 159.4 | 1.4 | 20 | 200 | 10 | 40 | 60 | 34.55 | SA
29 | 1455 | 0.3 | 0.5 | 159.4 | 1.4 | 20 | 200 | 10 | 40 | 70 | 38.25 | SA
29 | 1455 | 0.3 | 0.5 | 159.4 | 1.4 | 20 | 200 | 10 | 40 | 80 | 43.4 | SA
29 | 1455 | 0.3 | 0.5 | 159.4 | 1.4 | 20 | 200 | 10 | 40 | 90 | 46.8 | SA
29 | 1455 | 0.3 | 0.5 | 159.4 | 1.4 | 20 | 200 | 10 | 40 | 100 | 50.15 | SA
29 | 1455 | 0.3 | 0.5 | 159.4 | 1.4 | 20 | 200 | 10 | 40 | 110 | 54 | SA
29 | 1455 | 0.3 | 0.5 | 159.4 | 1.4 | 20 | 200 | 10 | 40 | 120 | 54.35 | SA
29 | 1455 | 0.3 | 0.5 | 159.4 | 1.4 | 20 | 200 | 10 | 40 | 130 | 54.55 | SA
29 | 1455 | 0.3 | 0.5 | 203 | 1.4 | 20 | 200 | 10 | 40 | 30 | 15.4 | SA
29 | 1455 | 0.3 | 0.5 | 203 | 1.4 | 20 | 200 | 10 | 40 | 40 | 20.05 | SA
29 | 1455 | 0.3 | 0.5 | 203 | 1.4 | 20 | 200 | 10 | 40 | 50 | 25.2 | SA
29 | 1455 | 0.3 | 0.5 | 203 | 1.4 | 20 | 200 | 10 | 40 | 60 | 29.7 | SA
29 | 1455 | 0.3 | 0.5 | 203 | 1.4 | 20 | 200 | 10 | 40 | 70 | 33.6 | SA
29 | 1455 | 0.3 | 0.5 | 203 | 1.4 | 20 | 200 | 10 | 40 | 80 | 40 | SA
29 | 1455 | 0.3 | 0.5 | 203 | 1.4 | 20 | 200 | 10 | 40 | 90 | 44.6 | SA
29 | 1455 | 0.3 | 0.5 | 203 | 1.4 | 20 | 200 | 10 | 40 | 100 | 48.15 | SA
29 | 1455 | 0.3 | 0.5 | 203 | 1.4 | 20 | 200 | 10 | 40 | 110 | 50.65 | SA
29 | 1455 | 0.3 | 0.5 | 203 | 1.4 | 20 | 200 | 10 | 40 | 120 | 50.4 | SA
29 | 1455 | 0.3 | 0.5 | 203 | 1.4 | 20 | 200 | 10 | 40 | 130 | 50.6 | SA
32 | 1900 | 0.3 | 0.5 | 159.4 | 1.4 | 20 | 203.4 | 10 | 40 | 30 | 20.5 | SA
32 | 1900 | 0.3 | 0.5 | 159.4 | 1.4 | 20 | 203.4 | 10 | 40 | 40 | 25.35 | SA
32 | 1900 | 0.3 | 0.5 | 159.4 | 1.4 | 20 | 203.4 | 10 | 40 | 50 | 30 | SA
32 | 1900 | 0.3 | 0.5 | 159.4 | 1.4 | 20 | 203.4 | 10 | 40 | 60 | 34.55 | SA
32 | 1900 | 0.3 | 0.5 | 159.4 | 1.4 | 20 | 203.4 | 10 | 40 | 70 | 38.25 | SA
32 | 1900 | 0.3 | 0.5 | 159.4 | 1.4 | 20 | 203.4 | 10 | 40 | 80 | 43.4 | SA
32 | 1900 | 0.3 | 0.5 | 159.4 | 1.4 | 20 | 203.4 | 10 | 40 | 90 | 46.8 | SA
32 | 1900 | 0.3 | 0.5 | 159.4 | 1.4 | 20 | 203.4 | 10 | 40 | 100 | 50.15 | SA
32 | 1900 | 0.3 | 0.5 | 159.4 | 1.4 | 20 | 203.4 | 10 | 40 | 110 | 54 | SA
32 | 1900 | 0.3 | 0.5 | 159.4 | 1.4 | 20 | 203.4 | 10 | 40 | 120 | 54.35 | SA
32 | 1900 | 0.3 | 0.5 | 159.4 | 1.4 | 20 | 203.4 | 10 | 40 | 130 | 54.55 | SA
32 | 1900 | 0.3 | 0.5 | 159.4 | 1.4 | 10 | 203.4 | 10 | 40 | 30 | 7.76 | D
32 | 1900 | 0.3 | 0.5 | 159.4 | 1.4 | 10 | 203.4 | 10 | 40 | 40 | 10.215 | D
32 | 1900 | 0.3 | 0.5 | 159.4 | 1.4 | 10 | 203.4 | 10 | 40 | 50 | 12.85 | D
32 | 1900 | 0.3 | 0.5 | 159.4 | 1.4 | 10 | 203.4 | 10 | 40 | 60 | 13.815 | D
32 | 1900 | 0.3 | 0.5 | 159.4 | 1.4 | 10 | 203.4 | 10 | 40 | 70 | 16.31 | D
32 | 1900 | 0.3 | 0.5 | 159.4 | 1.4 | 10 | 203.4 | 10 | 40 | 80 | 15.215 | D
32 | 1900 | 0.3 | 0.5 | 159.4 | 1.4 | 10 | 203.4 | 10 | 40 | 90 | 15.55 | D
32 | 1900 | 0.3 | 0.5 | 159.4 | 1.4 | 10 | 203.4 | 10 | 40 | 100 | 16.74 | D
32 | 1900 | 0.3 | 0.5 | 159.4 | 1.4 | 10 | 203.4 | 10 | 40 | 110 | 17.475 | D
32 | 1900 | 0.3 | 0.5 | 159.4 | 1.4 | 10 | 203.4 | 10 | 40 | 120 | 15.985 | D
32 | 1900 | 0.3 | 0.5 | 159.4 | 1.4 | 10 | 203.4 | 10 | 40 | 130 | 17.515 | D
32 | 1900 | 0.3 | 0.5 | 203 | 1.4 | 20 | 203.4 | 10 | 40 | 30 | 20.95 | SA
32 | 1900 | 0.3 | 0.5 | 203 | 1.4 | 20 | 203.4 | 10 | 40 | 40 | 25.85 | SA
32 | 1900 | 0.3 | 0.5 | 203 | 1.4 | 20 | 203.4 | 10 | 40 | 50 | 30.35 | SA
32 | 1900 | 0.3 | 0.5 | 203 | 1.4 | 20 | 203.4 | 10 | 40 | 60 | 34.9 | SA
32 | 1900 | 0.3 | 0.5 | 203 | 1.4 | 20 | 203.4 | 10 | 40 | 70 | 37.5 | SA
32 | 1900 | 0.3 | 0.5 | 203 | 1.4 | 20 | 203.4 | 10 | 40 | 80 | 43.7 | SA
32 | 1900 | 0.3 | 0.5 | 203 | 1.4 | 20 | 203.4 | 10 | 40 | 90 | 47.1 | SA
32 | 1900 | 0.3 | 0.5 | 203 | 1.4 | 20 | 203.4 | 10 | 40 | 100 | 50.65 | SA
32 | 1900 | 0.3 | 0.5 | 203 | 1.4 | 20 | 203.4 | 10 | 40 | 110 | 54.15 | SA
32 | 1900 | 0.3 | 0.5 | 203 | 1.4 | 20 | 203.4 | 10 | 40 | 120 | 54.25 | SA
32 | 1900 | 0.3 | 0.5 | 203 | 1.4 | 20 | 203.4 | 10 | 40 | 130 | 54.6 | SA
32 | 1900 | 0.3 | 0.5 | 450 | 1.2 | 20 | 203.4 | 10 | 40 | 30 | 15.88 | D
32 | 1900 | 0.3 | 0.5 | 450 | 1.2 | 20 | 203.4 | 10 | 40 | 40 | 21.65 | D
32 | 1900 | 0.3 | 0.5 | 450 | 1.2 | 20 | 203.4 | 10 | 40 | 50 | 27.2 | D
32 | 1900 | 0.3 | 0.5 | 450 | 1.2 | 20 | 203.4 | 10 | 40 | 60 | 32.05 | D
18 | 3320 | 0.3 | 0.5 | 165 | 1.4 | 25 | 207 | 3 | 25 | 25 | 11.66 | D
18 | 3320 | 0.3 | 0.5 | 165 | 1.4 | 25 | 207 | 3 | 25 | 25 | 8.98 | D
18 | 3320 | 0.3 | 0.5 | 165 | 1.4 | 25 | 207 | 3 | 25 | 25 | 11.36 | D
18 | 3320 | 0.3 | 0.5 | 165 | 1.4 | 25 | 207 | 3 | 25 | 25 | 9.26 | D
18 | 3320 | 0.3 | 0.5 | 165 | 1.4 | 25 | 207 | 3 | 25 | 25 | 8.6 | D
18 | 3320 | 0.3 | 0.5 | 50 | 1.4 | 25 | 207 | 3 | 25 | 25 | 14.29 | SA
18 | 3320 | 0.3 | 0.5 | 50 | 1.4 | 25 | 207 | 3 | 25 | 25 | 13.36 | SA
18 | 3320 | 0.3 | 0.5 | 50 | 1.4 | 25 | 207 | 3 | 25 | 25 | 13.88 | SA
18 | 3320 | 0.3 | 0.5 | 50 | 1.4 | 25 | 207 | 3 | 25 | 25 | 13.78 | SA
34.38 | 4750 | 0.3 | 0.45 | 165 | 1.4 | 25 | 207 | 3 | 25 | 25 | 12.94 | C
34.38 | 4750 | 0.3 | 0.45 | 165 | 1.4 | 25 | 207 | 3 | 25 | 25 | 12.1 | C
34.38 | 4750 | 0.3 | 0.45 | 165 | 1.4 | 25 | 207 | 3 | 25 | 25 | 12.57 | C
34.38 | 4750 | 0.3 | 0.45 | 165 | 1.4 | 25 | 207 | 3 | 25 | 25 | 12.31 | C
34.38 | 4750 | 0.3 | 0.45 | 165 | 1.4 | 25 | 207 | 3 | 25 | 25 | 12.7 | C
34.38 | 4750 | 0.3 | 0.45 | 165 | 1.4 | 25 | 207 | 3 | 25 | 25 | 11.05 | C
31.94 | 13900 | 0.3 | 1.08 | 165 | 1.4 | 25 | 207 | 3 | 25 | 25 | 12.88 | D
31.94 | 13900 | 0.3 | 1.08 | 165 | 1.4 | 25 | 207 | 3 | 25 | 25 | 11.05 | D
31.94 | 13900 | 0.3 | 1.08 | 165 | 1.4 | 25 | 207 | 3 | 25 | 25 | 12.67 | D
31.94 | 13900 | 0.3 | 1.08 | 165 | 1.4 | 25 | 207 | 3 | 25 | 25 | 12.49 | D
31.94 | 13900 | 0.3 | 1.08 | 165 | 1.4 | 25 | 207 | 3 | 25 | 25 | 12.85 | D
31.94 | 13900 | 0.3 | 1.08 | 165 | 1.4 | 25 | 207 | 3 | 25 | 25 | 13.83 | D
30 | 4498 | 0.3 | 0.65 | 197 | 1.4 | 30 | 210 | 10 | 30 | 30 | 19.865115 | SA
30 | 4498 | 0.3 | 0.65 | 197 | 1.4 | 30 | 210 | 10 | 30 | 30 | 21.0789 | SA
30 | 4498 | 0.3 | 0.65 | 197 | 1.4 | 30 | 210 | 10 | 30 | 30 | 21.693285 | SA
30 | 4498 | 0.3 | 0.8 | 197 | 1.4 | 30 | 210 | 10 | 30 | 60 | 24.3756 | SA
30 | 4498 | 0.3 | 0.8 | 197 | 1.4 | 30 | 210 | 10 | 30 | 60 | 22.19778 | SA
30 | 4498 | 0.3 | 0.8 | 197 | 1.4 | 30 | 210 | 10 | 30 | 60 | 22.61736 | SA
30 | 4498 | 0.3 | 0.8 | 197 | 1.4 | 60 | 210 | 10 | 60 | 60 | 45.60435 | SA
30 | 4498 | 0.3 | 0.8 | 197 | 1.4 | 60 | 210 | 10 | 60 | 60 | 48.3516 | SA
30 | 4498 | 0.3 | 0.8 | 197 | 1.4 | 60 | 210 | 10 | 60 | 60 | 48.39156 | SA
30 | 4498 | 0.3 | 0.9 | 197 | 1.4 | 30 | 210 | 10 | 30 | 90 | 25.35462 | SA
30 | 4498 | 0.3 | 0.9 | 197 | 1.4 | 30 | 210 | 10 | 30 | 90 | 24.430545 | SA
30 | 4498 | 0.3 | 0.9 | 197 | 1.4 | 30 | 210 | 10 | 30 | 90 | 24.840135 | SA
30 | 4498 | 0.3 | 1 | 197 | 1.4 | 30 | 210 | 10 | 30 | 120 | 25.48449 | SA
30 | 4498 | 0.3 | 1 | 197 | 1.4 | 30 | 210 | 10 | 30 | 120 | 27.03294 | SA
30 | 4498 | 0.3 | 1 | 197 | 1.4 | 60 | 210 | 10 | 60 | 120 | 48.17178 | SA
30 | 4498 | 0.3 | 1 | 197 | 1.4 | 60 | 210 | 10 | 60 | 120 | 49.73022 | SA
30 | 4498 | 0.3 | 1 | 197 | 1.4 | 60 | 210 | 10 | 60 | 120 | 51.90804 | SA
30 | 4498 | 0.3 | 1 | 197 | 1.4 | 60 | 210 | 10 | 60 | 120 | 53.0469 | SA
30 | 4498 | 0.3 | 1 | 197 | 1.4 | 60 | 210 | 10 | 60 | 120 | 57.89205 | SA
30 | 4498 | 0.3 | 1.1 | 197 | 1.4 | 30 | 210 | 10 | 30 | 150 | 25.189785 | SA
30 | 4498 | 0.3 | 1.1 | 197 | 1.4 | 30 | 210 | 10 | 30 | 150 | 27.89208 | SA
30 | 4498 | 0.3 | 1.1 | 197 | 1.4 | 30 | 210 | 10 | 30 | 150 | 27.157815 | SA
30 | 4498 | 0.3 | 1.1 | 197 | 1.4 | 60 | 210 | 10 | 60 | 150 | 54.79515 | SA
50 | 3130 | 0.3 | 1 | 185 | 1.44 | 25 | 200 | 5 | 100 | 200 | 46.14 | D
50 | 3130 | 0.3 | 1 | 185 | 1.44 | 25 | 200 | 5 | 100 | 200 | 46.11 | D
50 | 3130 | 0.3 | 1 | 185 | 1.44 | 25 | 200 | 5 | 100 | 200 | 46.94 | D
50 | 3130 | 0.3 | 1 | 185 | 1.44 | 25 | 200 | 5 | 100 | 200 | 47.3 | D
25.69 | 1500 | 0.3 | 1 | 185 | 1.44 | 25 | 200 | 5 | 100 | 200 | 62.39 | D
25.69 | 1500 | 0.3 | 1 | 185 | 1.44 | 25 | 200 | 5 | 100 | 200 | 64.95 | D
25.69 | 1500 | 0.3 | 1 | 185 | 1.44 | 25 | 200 | 5 | 100 | 200 | 60.74 | D
25.69 | 1500 | 0.3 | 1 | 185 | 1.44 | 25 | 200 | 5 | 100 | 200 | 63.94 | D
27.3 | 11300 | 0.3 | 1 | 185 | 1.44 | 25 | 200 | 5 | 100 | 200 | 41.1 | C
27.3 | 11300 | 0.3 | 1 | 185 | 1.44 | 25 | 200 | 5 | 100 | 200 | 39.69 | C
27.3 | 11300 | 0.3 | 1 | 185 | 1.44 | 25 | 200 | 5 | 100 | 200 | 46.44 | C
27.3 | 11300 | 0.3 | 1 | 185 | 1.44 | 25 | 200 | 5 | 100 | 200 | 44.24 | C
32 | 1900 | 0.21 | 0.224 | 215 | 0.528 | 50 | 195 | 5 | 50 | 40 | 24.95 | SA
32 | 1900 | 0.21 | 0.224 | 215 | 0.528 | 50 | 195 | 5 | 50 | 50 | 34.9 | SA
32 | 1900 | 0.21 | 0.224 | 215 | 0.528 | 50 | 195 | 5 | 50 | 70 | 40.4 | SA
32 | 1900 | 0.21 | 0.224 | 215 | 0.528 | 50 | 195 | 5 | 50 | 80 | 40.65 | SA
24.8 | 2028 | 0.3 | 0.7 | 230 | 0.528 | 25 | 200 | 10 | 25 | 20 | 3.2 | SA
24.8 | 2028 | 0.3 | 0.7 | 230 | 0.528 | 25 | 200 | 10 | 25 | 50 | 3.8 | SA
24.8 | 2028 | 0.3 | 0.7 | 230 | 0.528 | 25 | 200 | 10 | 25 | 60 | 7.7 | SA
24.8 | 2028 | 0.3 | 0.7 | 230 | 0.528 | 25 | 200 | 10 | 25 | 80 | 7.9 | SA
24.8 | 2028 | 0.3 | 0.7 | 230 | 0.528 | 25 | 200 | 10 | 25 | 90 | 8.7 | SA
24.8 | 2028 | 0.3 | 0.7 | 230 | 0.528 | 25 | 200 | 10 | 25 | 100 | 9.5 | SA
24.8 | 2028 | 0.3 | 0.7 | 230 | 0.528 | 25 | 200 | 10 | 25 | 110 | 8.3 | SA
24.8 | 2028 | 0.3 | 0.7 | 230 | 0.528 | 25 | 200 | 10 | 25 | 140 | 9.3 | SA
24.8 | 2028 | 0.3 | 0.7 | 230 | 0.528 | 25 | 200 | 10 | 25 | 160 | 10.6 | SA
24.8 | 2028 | 0.3 | 0.7 | 230 | 0.528 | 25 | 200 | 10 | 25 | 200 | 7.6 | SA
24.8 | 2028 | 0.3 | 0.7 | 230 | 0.528 | 25 | 200 | 10 | 25 | 20 | 3.6 | SA
24.8 | 2028 | 0.3 | 0.7 | 230 | 0.528 | 25 | 200 | 10 | 25 | 40 | 5.5 | SA
24.8 | 2028 | 0.3 | 0.7 | 230 | 0.528 | 25 | 200 | 10 | 25 | 60 | 6.45 | SA
24.8 | 2028 | 0.3 | 0.7 | 230 | 0.528 | 25 | 200 | 10 | 25 | 80 | 6 | SA
24.8 | 2028 | 0.3 | 0.7 | 230 | 0.528 | 25 | 200 | 10 | 25 | 85 | 6.4 | SA
24.8 | 2028 | 0.3 | 0.7 | 230 | 0.528 | 25 | 200 | 10 | 25 | 90 | 5.3 | SA
24.8 | 2028 | 0.3 | 0.7 | 230 | 0.528 | 25 | 200 | 10 | 25 | 100 | 5.5 | SA
24.8 | 2028 | 0.3 | 0.7 | 230 | 0.528 | 25 | 200 | 10 | 25 | 120 | 7.75 | SA
24.8 | 2028 | 0.3 | 0.7 | 230 | 0.528 | 25 | 200 | 10 | 25 | 140 | 7.4 | SA
24.8 | 2028 | 0.3 | 0.7 | 230 | 0.528 | 25 | 200 | 10 | 25 | 160 | 6.2 | SA
24.8 | 2028 | 0.3 | 0.7 | 230 | 0.528 | 25 | 200 | 10 | 25 | 180 | 5.5 | SA
28.6 | 1901 | 0.36 | 0.47 | 230 | 0.528 | 50 | 200 | 6 | 50 | 250 | 44.8 | SA
28.6 | 1901 | 0.36 | 0.47 | 230 | 0.528 | 50 | 200 | 6 | 50 | 250 | 48.6 | SA
28.6 | 1901 | 0.36 | 0.47 | 230 | 0.528 | 50 | 200 | 6 | 50 | 250 | 38.75 | SA
28.6 | 1901 | 0.36 | 0.47 | 230 | 0.528 | 50 | 200 | 6 | 50 | 250 | 54.3 | SA
28.6 | 1901 | 0.36 | 0.47 | 230 | 0.528 | 50 | 200 | 6 | 50 | 200 | 46.3 | SA
28.6 | 1901 | 0.36 | 0.47 | 230 | 0.528 | 50 | 200 | 6 | 50 | 200 | 35.8 | SA
28.6 | 1901 | 0.36 | 0.47 | 230 | 0.528 | 50 | 200 | 6 | 50 | 200 | 49.8 | SA
28.6 | 1901 | 0.36 | 0.47 | 230 | 0.528 | 50 | 200 | 6 | 50 | 200 | 52.5 | SA
28.6 | 1901 | 0.36 | 0.47 | 230 | 0.528 | 50 | 200 | 6 | 50 | 150 | 49.55 | SA
28.6 | 1901 | 0.36 | 0.47 | 230 | 0.528 | 50 | 200 | 6 | 50 | 150 | 35 | SA
28.6 | 1901 | 0.36 | 0.47 | 230 | 0.528 | 50 | 200 | 6 | 50 | 150 | 25.7 | SA
28.6 | 1901 | 0.36 | 0.47 | 230 | 0.528 | 50 | 200 | 6 | 50 | 150 | 45.5 | SA
28.6 | 1901 | 0.36 | 0.47 | 230 | 0.528 | 50 | 200 | 6 | 50 | 80 | 49.2 | SA
28.6 | 1901 | 0.36 | 0.47 | 230 | 0.528 | 50 | 200 | 6 | 50 | 80 | 48.45 | SA
28.6 | 1901 | 0.36 | 0.47 | 230 | 0.528 | 50 | 200 | 6 | 50 | 80 | 34.7 | SA
28.6 | 1901 | 0.36 | 0.47 | 230 | 0.528 | 50 | 200 | 6 | 50 | 80 | 40 | SA
24.8 | 2028 | 0.32 | 0.47 | 230 | 0.528 | 50 | 200 | 6 | 50 | 200 | 44.1 | SA
24.8 | 2028 | 0.32 | 0.47 | 230 | 0.528 | 50 | 200 | 6 | 50 | 200 | 37.75 | SA
24.8 | 2028 | 0.32 | 0.47 | 230 | 0.528 | 50 | 200 | 6 | 50 | 200 | 47.6 | SA
24 | 9282 | 0.21 | 0.47 | 230 | 0.528 | 50 | 200 | 6 | 50 | 200 | 37.9 | SA
24 | 9282 | 0.21 | 0.47 | 230 | 0.528 | 50 | 200 | 6 | 50 | 200 | 40.8 | SA
24 | 9282 | 0.21 | 0.47 | 230 | 0.528 | 50 | 200 | 6 | 50 | 200 | 36.45 | SA
28.6 | 1901 | 0.36 | 0.47 | 230 | 0.528 | 50 | 200 | 10 | 50 | 200 | 52.5 | SA
28.6 | 1901 | 0.36 | 0.47 | 230 | 0.528 | 50 | 200 | 10 | 50 | 200 | 54 | SA
24.8 | 2028 | 0.32 | 0.47 | 230 | 0.528 | 50 | 200 | 10 | 50 | 200 | 41 | SA
24 | 9282 | 0.21 | 0.47 | 230 | 0.528 | 50 | 200 | 10 | 50 | 200 | 25 | SA
24.8 | 4500 | 0.3 | 1.1 | 197 | 1.4 | 60 | 200 | 6 | 60 | 300 | 58.8 | SA
24.8 | 4500 | 0.3 | 1.1 | 197 | 1.4 | 60 | 200 | 6 | 60 | 300 | 60.2 | SA
30 | 3800 | 0.3 | 0.8 | 197 | 1.4 | 60 | 200 | 6 | 60 | 300 | 52.45 | D
28.6 | 1901 | 0.36 | 0.5 | 210 | 1.4 | 50 | 200 | 5 | 50 | 100 | 58.8 | C
27 | 8886 | 0.3 | 1.5 | 230 | 1.4 | 35 | 212 | 9 | 35 | 150 | 28 | SA
27 | 8886 | 0.3 | 1.4 | 230 | 1.4 | 35 | 212 | 9 | 35 | 150 | 22.9 | SA
27 | 8886 | 0.3 | 1.3 | 230 | 1.4 | 35 | 212 | 9 | 35 | 150 | 30.4 | SA
27 | 8886 | 0.3 | 1.3 | 230 | 1.4 | 35 | 212 | 9 | 35 | 150 | 32.5 | SA
27 | 8886 | 0.3 | 1.4 | 230 | 1.4 | 35 | 212 | 9 | 35 | 150 | 31.5 | SA
27 | 8886 | 0.3 | 1.4 | 230 | 1.4 | 35 | 212 | 9 | 35 | 150 | 35.9 | SA
27 | 8886 | 0.3 | 1.2 | 230 | 1.4 | 35 | 212 | 9 | 35 | 150 | 33 | C
27 | 8886 | 0.3 | 1.5 | 230 | 1.4 | 35 | 212 | 9 | 35 | 150 | 34.5 | C
27 | 8886 | 0.3 | 1.3 | 230 | 1.4 | 35 | 212 | 9 | 35 | 150 | 33.8 | C
27 | 8886 | 0.3 | 1.2 | 230 | 1.4 | 35 | 212 | 9 | 35 | 150 | 31.7 | C
27 | 8886 | 0.3 | 1.4 | 230 | 1.4 | 35 | 212 | 9 | 35 | 150 | 31.7 | C
27 | 8886 | 0.3 | 1.3 | 230 | 1.4 | 35 | 212 | 9 | 35 | 150 | 36.2 | C
27 | 8886 | 0.3 | 1.3 | 230 | 1.4 | 35 | 178 | 9 | 35 | 150 | 35.5 | C
27 | 8886 | 0.3 | 1.5 | 230 | 1.4 | 35 | 178 | 9 | 35 | 150 | 33.4 | C
27 | 8886 | 0.3 | 1.3 | 230 | 1.4 | 35 | 178 | 9 | 35 | 150 | 37.5 | C
27 | 8886 | 0.3 | 1.4 | 230 | 1.4 | 35 | 178 | 9 | 35 | 150 | 35.8 | C
27 | 8886 | 0.3 | 1.3 | 230 | 1.4 | 35 | 178 | 9 | 35 | 150 | 41.3 | C
27 | 8886 | 0.3 | 1.4 | 230 | 1.4 | 35 | 178 | 9 | 35 | 150 | 37.4 | C
27 | 8886 | 0.3 | 1.5 | 230 | 1.4 | 35 | 178 | 9 | 35 | 150 | 34.8 | C
27 | 8886 | 0.3 | 1.4 | 230 | 1.4 | 35 | 178 | 9 | 35 | 150 | 37 | C
27 | 8886 | 0.3 | 1.4 | 230 | 1.4 | 35 | 178 | 9 | 35 | 150 | 35 | C
27 | 8886 | 0.3 | 1.2 | 230 | 1.4 | 35 | 178 | 9 | 35 | 150 | 32.2 | C
27 | 8886 | 0.3 | 1.3 | 230 | 1.4 | 35 | 178 | 9 | 35 | 150 | 31 | C
27 | 8886 | 0.3 | 1.3 | 230 | 1.4 | 35 | 178 | 9 | 35 | 150 | 33 | C
34 | 7100 | 0.3 | 1 | 154 | 1.2 | 50 | 200 | 10 | 60 | 195 | 60.85 | C
34 | 7100 | 0.3 | 1 | 154 | 1.2 | 50 | 200 | 10 | 60 | 195 | 60.9 | C
34 | 7100 | 0.3 | 1 | 154 | 1.2 | 50 | 200 | 10 | 60 | 195 | 61.35 | C
28.6 | 1901 | 0.35 | 0.5 | 230 | 0.528 | 50 | 195 | 10 | 50 | 40 | 30 | D
28.6 | 1901 | 0.35 | 0.5 | 230 | 0.528 | 50 | 195 | 10 | 50 | 60 | 38.85 | D
28.6 | 1901 | 0.35 | 0.5 | 230 | 0.528 | 50 | 195 | 10 | 50 | 40 | 33.1 | D
28.6 | 1901 | 0.35 | 0.5 | 230 | 0.528 | 50 | 195 | 10 | 50 | 60 | 40.7 | D
28.6 | 1901 | 0.35 | 0.5 | 230 | 0.528 | 50 | 195 | 10 | 50 | 40 | 27.4 | D
28.6 | 1901 | 0.35 | 0.5 | 230 | 0.528 | 50 | 195 | 10 | 50 | 60 | 39.05 | D
22.34 | 11250 | 0.3 | 1.07 | 150 | 1.2 | 50 | 200 | 30 | 200 | 300 | 30.75 | C
22.34 | 11250 | 0.3 | 1.03 | 150 | 1.2 | 50 | 200 | 30 | 200 | 300 | 31.21 | C
31.28 | 4820 | 0.3 | 1.02 | 150 | 1.2 | 50 | 200 | 30 | 200 | 300 | 67.76 | D
31.28 | 4820 | 0.3 | 1.04 | 150 | 1.2 | 50 | 200 | 30 | 200 | 300 | 62.49 | D
14.73 | 1750 | 0.3 | 0.99 | 150 | 1.2 | 50 | 200 | 30 | 200 | 300 | 112.87 | C
14.73 | 1750 | 0.3 | 1.02 | 150 | 1.2 | 50 | 200 | 30 | 200 | 300 | 113.81 | C
21.46 | 1830 | 0.3 | 1.01 | 150 | 1.2 | 50 | 200 | 30 | 200 | 300 | 106.42 | C
21.46 | 1830 | 0.3 | 1.03 | 150 | 1.2 | 50 | 200 | 30 | 200 | 300 | 113.62 | C
22.34 | 11250 | 0.3 | 1.53 | 150 | 1.2 | 50 | 200 | 30 | 200 | 300 | 35.2 | C
22.34 | 11250 | 0.3 | 2.06 | 150 | 1.2 | 50 | 200 | 30 | 200 | 300 | 40 | C
22.34 | 11250 | 0.3 | 3.04 | 150 | 1.2 | 50 | 200 | 30 | 200 | 300 | 33.8 | C
14.73 | 1750 | 0.3 | 2.03 | 150 | 1.2 | 50 | 200 | 30 | 200 | 380 | 107.2 | D
14.73 | 1750 | 0.3 | 3.04 | 150 | 1.2 | 50 | 200 | 30 | 200 | 380 | 109.2 | D
22.34 | 11250 | 0.3 | 1.01 | 235 | 1.4 | 50 | 200 | 30 | 200 | 300 | 46.9 | C
22.34 | 11250 | 0.3 | 1.2 | 340 | 1.4 | 50 | 200 | 30 | 200 | 300 | 63.8 | C
22.34 | 11250 | 0.3 | 1.02 | 200 | 6 | 50 | 200 | 30 | 200 | 300 | 74.8 | C
14.73 | 1750 | 0.3 | 1.04 | 235 | 1.4 | 50 | 200 | 30 | 200 | 380 | 130.5 | C
28.6 | 1900 | 0.36 | 0.755 | 478.73 | 1.45 | 50 | 200.68 | 10 | 50 | 60 | 73.93 | D
28.6 | 1900 | 0.36 | 0.648 | 478.73 | 1.45 | 50 | 200.68 | 10 | 50 | 60 | 72.74 | D
28.6 | 1900 | 0.36 | 0.726 | 478.73 | 1.45 | 50 | 200.68 | 10 | 50 | 60 | 72.515 | D
28.6 | 1900 | 0.36 | 0.635 | 478.73 | 1.45 | 50 | 200.68 | 10 | 50 | 60 | 73.05 | D
28.6 | 1900 | 0.36 | 0.63 | 478.73 | 1.45 | 50 | 200.68 | 10 | 50 | 60 | 67.79 | D
40 | 1985 | 0.3 | 0.35 | 210 | 1.4 | 50 | 200 | 10 | 50 | 20 | 27.6 | SA
40 | 1985 | 0.3 | 0.37 | 210 | 1.4 | 50 | 200 | 10 | 50 | 40 | 47.5 | SA
40 | 1985 | 0.3 | 0.33 | 210 | 1.4 | 50 | 200 | 10 | 50 | 60 | 64.6 | SA
40 | 1985 | 0.3 | 0.33 | 210 | 1.4 | 50 | 200 | 10 | 50 | 80 | 71.15 | SA
40 | 1985 | 0.3 | 0.43 | 210 | 1.4 | 50 | 200 | 10 | 50 | 100 | 71.7 | SA
40 | 1985 | 0.3 | 0.37 | 210 | 1.4 | 50 | 200 | 10 | 50 | 120 | 71.4 | SA
52.4 | 2391 | 0.3 | 0.35 | 210 | 1.4 | 50 | 200 | 10 | 50 | 20 | 30.2 | SA
52.4 | 2391 | 0.3 | 0.4 | 210 | 1.4 | 50 | 200 | 10 | 50 | 40 | 50.15 | SA
52.4 | 2391 | 0.3 | 0.46 | 210 | 1.4 | 50 | 200 | 10 | 50 | 60 | 65.55 | SA
52.4 | 2391 | 0.3 | 0.44 | 210 | 1.4 | 50 | 200 | 10 | 50 | 80 | 67.75 | SA
52.4 | 2391 | 0.3 | 0.43 | 210 | 1.4 | 50 | 200 | 10 | 50 | 100 | 65.9 | SA
52.4 | 2391 | 0.3 | 0.47 | 210 | 1.4 | 50 | 200 | 10 | 50 | 120 | 67.9 | SA
22.53 | 4013 | 0.36 | 1 | 157.944 | 1.2 | 100 | 200 | 12 | 118 | 250 | 102.9 | C
22.53 | 4013 | 0.36 | 1 | 160.727 | 2.4 | 100 | 200 | 12 | 118 | 250 | 154.8 | C
20.48 | 10793 | 0.27 | 1 | 156.242 | 1.2 | 100 | 200 | 12 | 118 | 250 | 73.5 | C
20.48 | 10793 | 0.27 | 1 | 159.559 | 2.4 | 100 | 200 | 12 | 118 | 250 | 100.5 | C
22.53 | 4013 | 0.36 | 1 | 158 | 1.2 | 100 | 200 | 12 | 118 | 20 | 44.7 | D
22.53 | 4013 | 0.36 | 1 | 158 | 1.2 | 100 | 200 | 12 | 118 | 20 | 56 | C
22.53 | 4013 | 0.36 | 1 | 158 | 1.2 | 100 | 200 | 12 | 118 | 20 | 58.2 | C
20.48 | 10793 | 0.27 | 1 | 158 | 1.2 | 100 | 200 | 12 | 118 | 20 | 44.8 | C
20.48 | 10793 | 0.27 | 1 | 158 | 1.2 | 100 | 200 | 12 | 118 | 20 | 46.8 | C
31 | 4500 | 0.3 | 0.55 | 176.061 | 1.22 | 50.8 | 203.15 | 12.44 | 50.8 | 50 | 35.16 | C
31 | 4500 | 0.3 | 0.49 | 176.061 | 1.22 | 50.8 | 203.15 | 12.44 | 50.8 | 75 | 35.455 | C
31 | 4500 | 0.3 | 0.53 | 176.061 | 1.22 | 50.8 | 203.15 | 12.44 | 50.8 | 100 | 35.625 | C
31 | 4500 | 0.3 | 0.56 | 176.061 | 1.22 | 50.8 | 203.15 | 12.44 | 50.8 | 150 | 39.325 | C
31 | 4500 | 0.3 | 0.61 | 176.061 | 2.44 | 50.8 | 203.15 | 12.44 | 50.8 | 50 | 47.74 | C
31 | 4500 | 0.3 | 0.53 | 176.061 | 2.44 | 50.8 | 203.15 | 12.44 | 50.8 | 100 | 49.36 | C
31 | 4500 | 0.3 | 0.61 | 176.061 | 2.44 | 50.8 | 203.15 | 12.44 | 50.8 | 150 | 54.69 | C
31 | 4500 | 0.3 | 0.59 | 176.061 | 3.66 | 50.8 | 203.15 | 12.44 | 50.8 | 50 | 55.85 | C
31 | 4500 | 0.3 | 0.6 | 176.061 | 2.44 | 50.8 | 205.7 | 6.09 | 50.8 | 50 | 46.93 | C
31 | 4500 | 0.3 | 0.65 | 176.061 | 3.66 | 50.8 | 205.7 | 6.09 | 50.8 | 50 | 45.825 | C
31 | 4500 | 0.3 | 0.55 | 176.061 | 3.66 | 50.8 | 205.7 | 6.09 | 50.8 | 100 | 51.94 | C
31 | 4500 | 0.3 | 0.71 | 176.061 | 3.66 | 50.8 | 205.7 | 6.09 | 50.8 | 150 | 53.98 | C
15.1 | 1750 | 0.35 | 0.96 | 164 | 1.4 | 50 | 198 | 20 | 138 | 70 | 52.4 | C
15.1 | 1750 | 0.35 | 1.03 | 164 | 1.4 | 50 | 198 | 20 | 138 | 90 | 78 | C
15.1 | 1750 | 0.35 | 0.91 | 164 | 1.4 | 50 | 198 | 20 | 138 | 110 | 73.9 | C
15.1 | 1750 | 0.35 | 0.93 | 164 | 1.4 | 50 | 198 | 20 | 138 | 130 | 90.1 | C
15.1 | 1750 | 0.35 | 1.05 | 164 | 1.4 | 50 | 198 | 20 | 138 | 150 | 112 | C
15.1 | 1750 | 0.35 | 0.99 | 164 | 1.4 | 50 | 198 | 20 | 138 | 350 | 108.5 | C
15.1 | 1750 | 0.35 | 1.05 | 164 | 1.4 | 50 | 198 | 20 | 138 | 350 | 109.2 | C
15.1 | 1750 | 0.35 | 0.52 | 164 | 1.4 | 50 | 198 | 20 | 138 | 350 | 84.9 | C
15.1 | 1750 | 0.35 | 0.45 | 164 | 1.4 | 50 | 198 | 20 | 138 | 350 | 86.4 | C
15.1 | 1750 | 0.35 | 0.99 | 164 | 1.4 | 50 | 198 | 20 | 138 | 350 | 108.5 | C
15.1 | 1750 | 0.35 | 1.05 | 164 | 1.4 | 50 | 198 | 20 | 138 | 350 | 109.2 | C
15.1 | 1750 | 0.35 | 1.9 | 164 | 1.4 | 50 | 198 | 20 | 138 | 350 | 126.2 | C
15.1 | 1750 | 0.35 | 1.94 | 164 | 1.4 | 50 | 198 | 20 | 138 | 350 | 123.8 | C
27.6 | 12200 | 0.3 | 1.05 | 164 | 1.4 | 50 | 198 | 20 | 138 | 30 | 25.4 | C
27.6 | 12200 | 0.3 | 1.01 | 164 | 1.4 | 50 | 198 | 20 | 138 | 50 | 40.3 | C
27.6 | 12200 | 0.3 | 0.95 | 164 | 1.4 | 50 | 198 | 20 | 138 | 70 | 39.5 | C
27.6 | 12200 | 0.3 | 1 | 164 | 1.4 | 50 | 198 | 20 | 138 | 90 | 42.3 | C
27.6 | 12200 | 0.3 | 1.03 | 164 | 1.4 | 50 | 198 | 20 | 138 | 120 | 38.6 | C
27.6 | 12200 | 0.3 | 1.01 | 164 | 1.4 | 50 | 198 | 20 | 138 | 350 | 42.7 | C
27.6 | 12200 | 0.3 | 0.97 | 164 | 1.4 | 50 | 198 | 20 | 138 | 350 | 39.5 | C
27.6 | 12200 | 0.3 | 0.94 | 164 | 1.4 | 50 | 198 | 20 | 138 | 350 | 41.7 | C
27.6 | 12200 | 0.3 | 0.56 | 164 | 1.4 | 50 | 198 | 20 | 138 | 350 | 36.8 | C
27.6 | 12200 | 0.3 | 0.54 | 164 | 1.4 | 50 | 198 | 20 | 138 | 350 | 37.6 | C
27.6 | 12200 | 0.3 | 1.01 | 164 | 1.4 | 50 | 198 | 20 | 138 | 350 | 42.2 | C
27.6 | 12200 | 0.3 | 0.97 | 164 | 1.4 | 50 | 198 | 20 | 138 | 350 | 39.5 | C
27.6 | 12200 | 0.3 | 0.94 | 164 | 1.4 | 50 | 198 | 20 | 138 | 350 | 41.1 | C
27.6 | 12200 | 0.3 | 1.91 | 164 | 1.4 | 50 | 198 | 20 | 138 | 350 | 42.2 | C
27.6 | 12200 | 0.3 | 1.86 | 164 | 1.4 | 50 | 198 | 20 | 138 | 350 | 42.7 | C
27.6 | 12200 | 0.3 | 3.16 | 164 | 1.4 | 50 | 198 | 20 | 138 | 350 | 36.4 | C
27.6 | 12200 | 0.3 | 3.1 | 164 | 1.4 | 50 | 198 | 20 | 138 | 350 | 38 | C
41.8 | 4840 | 0.3 | 0.5 | 164 | 1.4 | 50 | 199 | 20 | 138 | 350 | 35.2 | D
41.8 | 4840 | 0.3 | 0.5 | 164 | 1.4 | 50 | 199 | 20 | 138 | 350 | 35.5 | D
41.8 | 4840 | 0.3 | 1 | 164 | 1.4 | 50 | 199 | 20 | 138 | 350 | 41.5 | D
41.8 | 4840 | 0.3 | 1 | 164 | 1.4 | 50 | 199 | 20 | 138 | 350 | 42 | D
41.8 | 4840 | 0.3 | 2 | 164 | 1.4 | 50 | 199 | 20 | 138 | 350 | 43.4 | D
41.8 | 4840 | 0.3 | 2 | 164 | 1.4 | 50 | 199 | 20 | 138 | 350 | 42.6 | D
41.8 | 4840 | 0.3 | 1 | 165 | 1.4 | 50 | 199 | 20 | 138 | 350 | 33.3 | D
41.8 | 4840 | 0.3 | 1 | 165 | 1.4 | 50 | 199 | 20 | 138 | 350 | 32.7 | D
38.3 | 3850 | 0.3 | 0.5 | 164 | 1.4 | 50 | 199 | 20 | 138 | 350 | 35.3 | D
38.3 | 3850 | 0.3 | 0.5 | 164 | 1.4 | 50 | 199 | 20 | 138 | 350 | 34.4 | D
38.3 | 3850 | 0.3 | 1 | 164 | 1.4 | 50 | 199 | 20 | 138 | 350 | 37.2 | D
38.3 | 3850 | 0.3 | 1 | 164 | 1.4 | 50 | 199 | 20 | 138 | 350 | 36.5 | D
38.3 | 3850 | 0.3 | 2 | 164 | 1.4 | 50 | 199 | 20 | 138 | 350 | 38.9 | D
38.3 | 3850 | 0.3 | 2 | 164 | 1.4 | 50 | 199 | 20 | 138 | 350 | 40.3 | D
38.3 | 3850 | 0.3 | 1 | 165 | 1.4 | 50 | 199 | 20 | 138 | 350 | 31.9 | D
38.3 | 3850 | 0.3 | 1 | 165 | 1.4 | 50 | 199 | 20 | 138 | 350 | 29.6 | D
30.3 | 4920 | 0.3 | 0.5 | 174 | 1.4 | 50 | 206 | 8 | 50 | 300 | 37.5 | D
30.3 | 4920 | 0.3 | 0.5 | 174 | 1.4 | 50 | 206 | 8 | 50 | 300 | 36.5 | D
27.2 | 12900 | 0.3 | 1 | 165 | 1.4 | 50 | 202 | 12 | 50 | 250 | 44.35 | C
27.2 | 12900 | 0.3 | 1 | 165 | 1.4 | 50 | 202 | 12 | 50 | 250 | 48.1 | C
27.2 | 12900 | 0.3 | 1 | 165 | 1.4 | 50 | 202 | 12 | 50 | 250 | 47.1 | C
34 | 4100 | 0.3 | 1 | 161.2 | 1.4 | 50 | 206 | 12 | 50 | 200 | 49.425 | D
34 | 4100 | 0.3 | 1 | 161.2 | 1.4 | 50 | 206 | 12 | 50 | 200 | 38.525 | D
26.6 | 3990 | 0.3 | 1 | 161.2 | 1.4 | 50 | 206 | 12 | 50 | 200 | 52.68 | C
26.6 | 3990 | 0.3 | 1 | 161.2 | 1.4 | 50 | 206 | 12 | 50 | 200 | 46.835 | C
25.3 | 12130 | 0.3 | 1 | 161.2 | 1.4 | 50 | 206 | 12 | 50 | 200 | 26.235 | D
25.3 | 12130 | 0.3 | 1 | 161.2 | 1.4 | 50 | 206 | 12 | 50 | 200 | 26.815 | D
30 | 3200 | 0.3 | 1.03 | 150 | 1.4 | 50 | 206 | 5 | 50 | 150 | 25.37 | C
30 | 3200 | 0.3 | 1.02 | 150 | 1.4 | 50 | 206 | 5 | 50 | 150 | 25.71 | C
30 | 3200 | 0.3 | 0.93 | 150 | 1.4 | 50 | 206 | 5 | 50 | 150 | 25.195 | C
30 | 3200 | 0.3 | 0.96 | 150 | 1.4 | 50 | 206 | 5 | 50 | 150 | 25.395 | C
30 | 3200 | 0.3 | 0.97 | 150 | 1.4 | 50 | 206 | 5 | 50 | 200 | 25.615 | C
30 | 3200 | 0.3 | 1.09 | 150 | 1.4 | 50 | 206 | 5 | 50 | 200 | 26.105 | C
30 | 3200 | 0.3 | 1.1 | 150 | 1.4 | 50 | 206 | 5 | 50 | 200 | 25.535 | C
30 | 3200 | 0.3 | 0.97 | 150 | 1.4 | 50 | 206 | 5 | 50 | 200 | 25.89 | C
30 | 3200 | 0.3 | 0.99 | 150 | 1.4 | 50 | 206 | 5 | 50 | 250 | 25.96 | C
30 | 3200 | 0.3 | 1.03 | 150 | 1.4 | 50 | 206 | 5 | 50 | 250 | 25.54 | C
30 | 3200 | 0.3 | 0.98 | 150 | 1.4 | 50 | 206 | 5 | 50 | 250 | 26.015 | C
30 | 3200 | 0.3 | 0.96 | 150 | 1.4 | 50 | 206 | 5 | 50 | 250 | 25.505 | C
30.5 | 2400 | 0.3 | 0.5 | 161.2 | 1.4 | 50 | 206.2 | 5 | 50 | 100 | 65.545 | D
30.5 | 2400 | 0.3 | 0.5 | 161.2 | 1.4 | 50 | 206.2 | 5 | 50 | 100 | 61.175 | D
30.5 | 2400 | 0.3 | 0.5 | 161.2 | 1.4 | 50 | 206.2 | 5 | 50 | 100 | 62.085 | D
27.6 | 12200 | 0.3 | 0.5 | 173 | 1.4 | 50 | 199 | 20 | 138 | 350 | 36.89 | C
27.6 | 12200 | 0.3 | 0.5 | 173 | 1.4 | 50 | 199 | 20 | 138 | 350 | 36.65 | C
27.6 | 12200 | 0.3 | 0.5 | 173 | 1.4 | 50 | 199 | 20 | 138 | 350 | 33.96 | C
41.8 | 4800 | 0.3 | 0.5 | 173 | 1.4 | 50 | 199 | 20 | 138 | 350 | 26.47 | D
41.8 | 4800 | 0.3 | 0.5 | 173 | 1.4 | 50 | 199 | 20 | 138 | 350 | 28.21 | D
41.8 | 4800 | 0.3 | 0.5 | 173 | 1.4 | 50 | 199 | 20 | 138 | 350 | 27.85 | D
41.8 | 4840 | 0.3 | 1 | 165 | 1.4 | 50 | 199 | 20 | 138 | 50 | 35.1 | D
41.8 | 4840 | 0.3 | 1 | 165 | 1.4 | 50 | 199 | 20 | 138 | 50 | 35.6 | D
41.8 | 4840 | 0.3 | 1 | 165 | 1.4 | 50 | 199 | 20 | 138 | 70 | 39.3 | D
41.8 | 4840 | 0.3 | 1 | 165 | 1.4 | 50 | 199 | 20 | 138 | 70 | 39.7 | D
41.8 | 4840 | 0.3 | 1 | 165 | 1.4 | 50 | 199 | 20 | 138 | 90 | 42.2 | D
41.8 | 4840 | 0.3 | 1 | 165 | 1.4 | 50 | 199 | 20 | 138 | 90 | 41.8 | D
41.8 | 4840 | 0.3 | 1 | 165 | 1.4 | 50 | 199 | 20 | 138 | 110 | 42.8 | D
41.8 | 4840 | 0.3 | 1 | 165 | 1.4 | 50 | 199 | 20 | 138 | 110 | 41.6 | D
41.8 | 4840 | 0.3 | 1 | 165 | 1.4 | 50 | 199 | 20 | 138 | 350 | 41.5 | D
41.8 | 4840 | 0.3 | 1 | 165 | 1.4 | 50 | 199 | 20 | 138 | 350 | 42 | D
41.8 | 4840 | 0.3 | 0.5 | 165 | 1.4 | 50 | 199 | 20 | 138 | 350 | 34.3 | D
41.8 | 4840 | 0.3 | 0.5 | 165 | 1.4 | 50 | 199 | 20 | 138 | 350 | 34.7 | D
20.5 | 1700 | 0.3 | 1 | 165 | 1.4 | 50 | 199 | 20 | 138 | 60 | 47.6 | C
20.5 | 1700 | 0.3 | 1 | 165 | 1.4 | 50 | 199 | 20 | 138 | 60 | 47.8 | C
20.5 | 1700 | 0.3 | 1 | 165 | 1.4 | 50 | 199 | 20 | 138 | 80 | 79.8 | C
20.5 | 1700 | 0.3 | 1 | 165 | 1.4 | 50 | 199 | 20 | 138 | 80 | 80.4 | C
20.5 | 1700 | 0.3 | 1 | 165 | 1.4 | 50 | 199 | 20 | 138 | 100 | 79.9 | C
20.5 | 1700 | 0.3 | 1 | 165 | 1.4 | 50 | 199 | 20 | 138 | 100 | 81.3 | C
20.5 | 1700 | 0.3 | 1 | 165 | 1.4 | 50 | 199 | 20 | 138 | 120 | 82.3 | C
20.5 | 1700 | 0.3 | 1 | 165 | 1.4 | 50 | 199 | 20 | 138 | 120 | 80 | C
20.5 | 1700 | 0.3 | 1 | 165 | 1.4 | 50 | 199 | 20 | 138 | 350 | 84.6 | C
20.5 | 1700 | 0.3 | 1 | 165 | 1.4 | 50 | 199 | 20 | 138 | 350 | 82.6 | C
20.5 | 1700 | 0.3 | 0.5 | 165 | 1.4 | 50 | 199 | 20 | 138 | 350 | 81.1 | D
20.5 | 1700 | 0.3 | 0.5 | 165 | 1.4 | 50 | 199 | 20 | 138 | 350 | 79.4 | D
30 | 4380 | 0.3 | 1.15 | 161.2 | 1.4 | 50 | 206 | 8 | 50 | 180 | 40 | SA
30 | 4380 | 0.3 | 1.17 | 161.2 | 1.4 | 50 | 206 | 8 | 50 | 180 | 41 | SA
30 | 4380 | 0.3 | 1.23 | 161.2 | 1.4 | 50 | 206 | 8 | 50 | 180 | 42 | SA
30 | 4380 | 0.3 | 1.2 | 161.2 | 1.4 | 50 | 206 | 8 | 50 | 180 | 40 | SA
30 | 4380 | 0.3 | 1.14 | 161.2 | 1.4 | 50 | 206 | 8 | 50 | 180 | 40 | SA
29 | 1500 | 0.3 | 1.27 | 161.2 | 1.4 | 50 | 206 | 8 | 50 | 180 | 84 | D
29 | 1500 | 0.3 | 1.22 | 161.2 | 1.4 | 50 | 206 | 8 | 50 | 180 | 78 | D
29 | 1500 | 0.3 | 1.28 | 161.2 | 1.4 | 50 | 206 | 8 | 50 | 180 | 84 | D
25 | 11140 | 0.3 | 1.21 | 161.2 | 1.4 | 50 | 206 | 8 | 50 | 180 | 37 | C
25 | 11140 | 0.3 | 1.24 | 161.2 | 1.4 | 50 | 206 | 8 | 50 | 180 | 35 | C
25 | 11140 | 0.3 | 1.33 | 161.2 | 1.4 | 50 | 206 | 8 | 50 | 180 | 34 | C
27.5 | 2730 | 0.3 | 1.44 | 161.2 | 1.4 | 50 | 206 | 8 | 50 | 180 | 51 | SA
27.5 | 2730 | 0.3 | 1.19 | 161.2 | 1.4 | 50 | 206 | 8 | 50 | 180 | 46 | SA
27.5 | 2730 | 0.3 | 1.13 | 161.2 | 1.4 | 50 | 206 | 8 | 50 | 180 | 44 | SA
30 | 4380 | 0.3 | 1.18 | 165 | 1.2 | 50 | 206 | 8 | 50 | 180 | 30 | D
30 | 4380 | 0.3 | 1.13 | 165 | 1.2 | 50 | 206 | 8 | 50 | 180 | 29 | D
30 | 4380 | 0.3 | 1.19 | 165 | 1.2 | 50 | 206 | 8 | 50 | 180 | 29 | D
30 | 1744 | 0.3 | 0.41 | 155.9 | 1.4 | 30 | 203.3 | 8 | 30 | 30 | 23.355 | D
30 | 1744 | 0.3 | 0.42 | 155.9 | 1.4 | 30 | 203.3 | 8 | 30 | 50 | 35.615 | D
30 | 1744 | 0.3 | 0.36 | 155.9 | 1.4 | 30 | 203.3 | 8 | 30 | 70 | 39.57 | SA
30 | 1744 | 0.3 | 0.38 | 155.9 | 1.4 | 30 | 203.3 | 8 | 30 | 90 | 44.785 | SA
30 | 1744 | 0.3 | 0.36 | 155.9 | 1.4 | 30 | 203.3 | 8 | 30 | 110 | 44.35 | SA
30 | 1744 | 0.3 | 0.39 | 155.9 | 1.4 | 30 | 203.3 | 8 | 30 | 130 | 45.66 | SA
30 | 1744 | 0.3 | 0.39 | 155.9 | 1.4 | 30 | 219.6 | 15 | 30 | 30 | 25.435 | D
30 | 1744 | 0.3 | 0.41 | 155.9 | 1.4 | 30 | 219.6 | 15 | 30 | 50 | 39.335 | D
30 | 1744 | 0.3 | 0.44 | 155.9 | 1.4 | 30 | 219.6 | 15 | 30 | 70 | 56.595 | D
30 | 1744 | 0.3 | 0.42 | 155.9 | 1.4 | 30 | 219.6 | 15 | 30 | 90 | 61.66 | D
30 | 1744 | 0.3 | 0.42 | 155.9 | 1.4 | 30 | 219.6 | 15 | 30 | 110 | 61.305 | D
30 | 1744 | 0.3 | 0.42 | 155.9 | 1.4 | 30 | 219.6 | 15 | 30 | 130 | 65.76 | D
40 | 2400 | 0.3 | 0.1 | 230 | 0.23 | 50 | 206 | 12 | 50 | 240 | 20.4965 | SA
40 | 2400 | 0.3 | 0.1 | 230 | 0.23 | 50 | 206 | 12 | 50 | 240 | 28.409 | SA
40 | 2400 | 0.3 | 0.5 | 230 | 0.23 | 50 | 206 | 12 | 50 | 240 | 28.1325 | C
40 | 2400 | 0.3 | 0.5 | 230 | 0.23 | 50 | 206 | 12 | 50 | 240 | 21.5745 | C
40 | 2400 | 0.3 | 0.1 | 230 | 0.23 | 50 | 207 | 12 | 50 | 240 | 12.651 | SA
40 | 2400 | 0.3 | 0.1 | 230 | 0.23 | 50 | 207 | 12 | 50 | 240 | 15.9425 | SA
30.5 | 2390 | 0.3 | 0.19 | 161.2 | 1.4 | 50 | 200 | 12 | 50 | 50 | 58.6 | D
30.5 | 2390 | 0.3 | 0.19 | 161.2 | 1.4 | 50 | 200 | 12 | 50 | 50 | 62.5 | D
30.5 | 2390 | 0.3 | 0.19 | 161.2 | 1.4 | 50 | 200 | 12 | 50 | 50 | 57.8 | D
30.5 | 2390 | 0.3 | 0.2 | 161.2 | 1.4 | 50 | 200 | 12 | 50 | 80 | 74.15 | D
30.5 | 2390 | 0.3 | 0.2 | 161.2 | 1.4 | 50 | 200 | 12 | 50 | 80 | 78.2 | D
30.5 | 2390 | 0.3 | 0.2 | 161.2 | 1.4 | 50 | 200 | 12 | 50 | 80 | 74.1 | D
30.5 | 2390 | 0.3 | 0.2 | 161.2 | 1.4 | 50 | 200 | 12 | 50 | 160 | 72.6 | SA
30.5 | 2390 | 0.3 | 0.2 | 161.2 | 1.4 | 50 | 200 | 12 | 50 | 160 | 74.2 | D
30.5 | 2390 | 0.3 | 0.21 | 161.2 | 1.4 | 50 | 200 | 12 | 50 | 200 | 83.5 | D
30.5 | 2390 | 0.3 | 0.21 | 161.2 | 1.4 | 50 | 200 | 12 | 50 | 200 | 80.65 | D
30.5 | 2390 | 0.3 | 0.21 | 161.2 | 1.4 | 50 | 200 | 12 | 50 | 200 | 73.4 | D
41.3 | 6855 | 0.3 | 0.5 | 169 | 1.4 | 100 | 206 | 8 | 100 | 700 | 53.82 | D
41.3 | 6855 | 0.3 | 0.5 | 169 | 1.4 | 100 | 206 | 8 | 100 | 700 | 55.92 | D
41.3 | 6855 | 0.3 | 0.5 | 169 | 1.4 | 100 | 206 | 8 | 100 | 700 | 51.4 | D
21.76 | 8430 | 0.3 | 1 | 180.5 | 1.46 | 20 | 210 | 5 | 50 | 150 | 8.115 | C
21.76 | 8430 | 0.3 | 1 | 180.5 | 1.46 | 20 | 210 | 5 | 50 | 150 | 8.95 | C
21.76 | 8430 | 0.3 | 1 | 180.5 | 1.46 | 20 | 210 | 5 | 50 | 150 | 8.445 | C
21.76 | 8430 | 0.3 | 1 | 163.3 | 1.26 | 20 | 210 | 5 | 50 | 150 | 6.03 | C
21.76 | 8430 | 0.3 | 1 | 163.3 | 1.26 | 20 | 210 | 5 | 50 | 150 | 6.855 | C
21.76 | 8430 | 0.3 | 1 | 163.3 | 1.26 | 20 | 210 | 5 | 50 | 150 | 6.515 | C
21.63 | 1838 | 0.3 | 1 | 157.39 | 1.2 | 26 | 211.23 | 8 | 40 | 200 | 22.765 | C
47 | 2860 | 0.3 | 0.5 | 237 | 0.167 | 30 | 190 | 6 | 50 | 200 | 13.71 | SA
47 | 2860 | 0.3 | 0.5 | 237 | 0.167 | 30 | 190 | 6 | 50 | 200 | 14.425 | SA
47 | 2860 | 0.3 | 0.5 | 237 | 0.167 | 30 | 190 | 6 | 50 | 200 | 15.805 | SA
58 | 2584 | 0.35 | 0.5 | 243 | 0.167 | 40 | 196 | 3 | 60 | 180 | 14.25 | C
58 | 2584 | 0.35 | 0.5 | 243 | 0.167 | 40 | 196 | 3 | 60 | 50 | 7.38 | C
58 | 2584 | 0.35 | 0.5 | 243 | 0.167 | 40 | 196 | 3 | 60 | 75 | 13.14 | C
58 | 2584 | 0.35 | 0.5 | 243 | 0.167 | 40 | 196 | 3 | 60 | 100 | 13.81 | C
58 | 2584 | 0.35 | 0.5 | 243 | 0.167 | 40 | 196 | 3 | 60 | 130 | 14.05 | C
58 | 2584 | 0.35 | 0.5 | 243 | 0.167 | 30 | 196 | 3 | 60 | 180 | 13.06 | C
58 | 2584 | 0.35 | 0.5 | 243 | 0.167 | 50 | 196 | 3 | 60 | 180 | 19.03 | C
58 | 2584 | 0.35 | 0.5 | 243 | 0.334 | 40 | 196 | 3 | 60 | 180 | 24.49 | C
58 | 2584 | 0.35 | 0.5 | 243 | 0.501 | 40 | 196 | 3 | 60 | 180 | 25.57 | C
58 | 2584 | 0.35 | 0.5 | 243 | 0.167 | 40 | 196 | 3 | 60 | 180 | 16.54 | C
58 | 2584 | 0.35 | 0.5 | 243 | 0.167 | 40 | 196 | 3 | 60 | 180 | 16.97 | C
38 | 2400 | 0.3 | 2 | 210 | 0.167 | 50 | 240 | 5 | 50 | 200 | 30.55 | C
15.1 | 1750 | 0.3 | 1 | 185 | 1.44 | 25 | 206 | 5 | 100 | 220 | 53.26 | C
15.1 | 1750 | 0.3 | 1 | 185 | 1.44 | 25 | 206 | 5 | 100 | 220 | 51.23 | C
15.1 | 1750 | 0.3 | 1 | 185 | 1.44 | 25 | 206 | 5 | 100 | 220 | 52.46 | C
15.1 | 1750 | 0.3 | 1 | 185 | 1.44 | 25 | 206 | 5 | 100 | 220 | 53.75 | C
27.2 | 12900 | 0.3 | 0.52 | 164 | 1.4 | 50 | 198 | 20 | 138 | 350 | 36.9 | C
27.2 | 12900 | 0.3 | 0.52 | 164 | 1.4 | 50 | 198 | 20 | 138 | 350 | 36.8 | C
27.2 | 12900 | 0.3 | 0.54 | 164 | 1.4 | 50 | 198 | 20 | 138 | 350 | 37.6 | C
27.2 | 12900 | 0.3 | 1.01 | 164 | 1.4 | 50 | 198 | 20 | 138 | 350 | 42.2 | C
27.2 | 12900 | 0.3 | 0.97 | 164 | 1.4 | 50 | 198 | 20 | 138 | 350 | 39.5 | C
27.2 | 12900 | 0.3 | 0.94 | 164 | 1.4 | 50 | 198 | 20 | 138 | 350 | 41.1 | C
27.2 | 12900 | 0.3 | 0.55 | 164 | 1.4 | 50 | 202 | 12 | 50 | 250 | 21.05 | C
27.2 | 12900 | 0.3 | 0.51 | 164 | 1.4 | 50 | 202 | 12 | 50 | 250 | 20.6 | C
27.2 | 12900 | 0.3 | 0.47 | 164 | 1.4 | 50 | 202 | 12 | 50 | 250 | 19.85 | C
27.2 | 12900 | 0.3 | 0.95 | 164 | 1.4 | 50 | 202 | 12 | 50 | 250 | 22.15 | C
27.2 | 12900 | 0.3 | 0.98 | 164 | 1.4 | 50 | 202 | 12 | 50 | 250 | 24.05 | C
27.2 | 12900 | 0.3 | 1.05 | 164 | 1.4 | 50 | 202 | 12 | 50 | 250 | 23.55 | C
20.5 | 1700 | 0.3 | 0.5 | 164 | 1.4 | 50 | 198 | 20 | 138 | 350 | 78.7 | C
20.5 | 1700 | 0.3 | 0.5 | 164 | 1.4 | 50 | 198 | 20 | 138 | 350 | 77.1 | C
20.5 | 1700 | 0.3 | 1 | 164 | 1.4 | 50 | 198 | 20 | 138 | 350 | 84.6 | C
20.5 | 1700 | 0.3 | 1 | 164 | 1.4 | 50 | 198 | 20 | 138 | 350 | 82.6 | C
20.5 | 1700 | 0.3 | 0.52 | 164 | 1.4 | 50 | 202 | 22 | 50 | 250 | 40.55 | C
20.5 | 1700 | 0.3 | 0.5 | 164 | 1.4 | 50 | 202 | 22 | 50 | 250 | 40.55 | C
20.5 | 1700 | 0.3 | 0.98 | 164 | 1.4 | 50 | 202 | 22 | 50 | 250 | 47 | C
20.5 | 1700 | 0.3 | 0.94 | 164 | 1.4 | 50 | 202 | 22 | 50 | 250 | 44.8 | C